## Sheet1
铣削长度/m | Ra/μm | Rq/μm | 平均切削力/N
0.4 | 0.969 | 1.533
0.8 | 1.529 | 2.09
1.2 | 1.0605 | 1.5365
1.6 | 1.178 | 1.603
2 | 1.454667 | 2.274667
2.2 | 2.2565 | 3.4475
2.4 | 1.051 | 1.396
2.8 | 1.21525 | 1.83425
3.2