## Sheet1
组别 | 表面 | 切深/um | 切削速度/rpm | 进给mm/min | 平均切削力Fxm/N | 峰值切削力Fxmax | Fym | Fymax | ra/um | 平均合切削力F
1 | A | 30 | 3000 | 30 | 13 | 22.8 | 27.8 | 46.3 | 0.662 | 30.68941
2 | A | 50 | 5000 | 50 | 16.35 | 37.5 | 32.8 | 71.3 | 0.6895 | 36.64918
3 | A | 80 | 8000 | 80 | 24.6 | 40.3 | 52.5 | 101.4 | 0.4025 | 57.97767
4 | A | 100 | 10000 | 100 | 36.8 | 44 | 85.5 | 106.3 | 1.194667 | 93.08324
5 | B | 30 | 10000 | 50 | 6.8 | 15.6 | 28.3 | 59.2 | 0.7645 | 29.1055
6 | B | 50 | 8000 | 30 | 13.5 | 31.7 | 31.9 | 76.1 | 0.8735 | 34.639
7 | B | 80 | 5000 | 100 | 29.7 | 49.8 | 67 | 106 | 0.6675 | 73.28772
8 | B | 100 | 3000 | 80 | 34.8 | 44.9 | 72.4 | 91.8 | 0.678 | 80.32932
9 | A | 30 | 5000 | 80 | 13 | 30.3 | 30.6 | 58.7 | 0.6625 | 33.24695 | 此边粗糙度有两种不同的面
10 | A | 50 | 3000 | 100 | 26.8 | 35.1 | 60.5 | 76.9 | 2.875 | 66.17016 | 一种是面内横向弯曲纤维，粗糙度较小
11 | A | 80 | 10000 | 30 | 9.7 | 21.5 | 34.5 | 58.5 | 2.6375 | 35.83769 | 另一种是与表面垂直的纤维，粗糙度较大
12 | A | 100 | 8000 | 50 | 12.4 | 21.9 | 38.3 | 59.2 | 1.5385 | 40.2573
13 | B | 30 | 8000 | 100 | 6.8 | 29.1 | 14.9 | 52.7 | 0.8035 | 16.37834 |  | 存在力异常突变
14 | B | 50 | 10000 | 80 | 11.9 | 67.6 | 25.3 | 61.1 | 0.713 | 27.9589 |  | 剧烈颤振
15 | B | 80 | 3000 | 50 | 23.9 | 33.5 | 48.8 | 70.8 | 0.5885 | 54.33829
16 | B | 100 | 5000 | 30 | 22.2 | 40.6 | 50 | 86.1 | 0.391 | 54.70686
备注：A面指观察到波浪形纤维的面 B面指观察到平行直线纤维的面
刀具前角为0
ql（铣平） | B | 50 | 5000 | 100 |  |  |  |  | 1.2765
qs（铣平） | A | 50 | 5000 | 100 |  |  |  |  | 1.953
q1 | B | 50 | 5000 | 50 | 4.1 | 8.6 | 1.8 | 5.7 | 0.3495 | 4.477723
q2 | B | 50 | 10000 | 50 | 4.2 | 6.4 | 1.9 | 4.5 | 0.49 | 4.609772
q3 | B | 100 | 5000 | 100 | 14.3 | 24.1 | 5.3 | 9.9 | 0.9565 | 15.25057
q4 | B | 100 | 10000 | 100 | 12.3 | 17.5 | 3.2 | 5.8 | 0.642 | 12.70945
q5 | A | 50 | 5000 | 50 | 19.8 | 25.6 | 5.1 | 7.8 | 0.9375 | 20.44627
q6 | A | 50 | 10000 | 50 | 8.2 | 18.7 | 2.2 | 4.3 | 0.545 | 8.489994
q7 | A | 100 | 5000 | 100 | 21.1 | 43.2 | 1.9 | 4.2 | 0.592 | 21.18537
q8 | A | 100 | 10000 | 100 | 22.4 | 48.7 | 3.4 | 5.3 | 0.843 | 22.65657
h1 | B | 50 | 10000 | 100 | 10.2 | 14.3 | 2.9 | 4.8 | 0.536 | 10.60424 |  |  | 同样的，粗糙度有两种
h2 | B | 50 | 5000 | 100 | 0 | 0 | 0 | 0 | 0.5925 |  |  | 疑似空切 | 较低的约0.6，较高的约3.6
h3 | B | 100 | 10000 | 50 | 5.1 | 9.2 | 2.2 | 3.2 | 0.687 | 5.554278 |  | 3.722 | 4.015 | 2.978
h4 | B | 100 | 5000 | 50 | 11.4 | 16.1 | 2.2 | 4.5 | 0.598 | 11.61034
h5 | A | 50 | 10000 | 100 | 7.5 | 10 | 3.1 | 5.2 | 0.687 | 8.115417
h6 | A | 50 | 5000 | 100 | 8.2 | 10.9 | 1 | 3.7 | 0.7995 | 8.260751
h7 | A | 100 | 10000 | 50 | 10.3 | 14.7 | 0.6 | 2.5 | 0.47 | 10.31746
h8 | A | 100 | 5000 | 50 | x | x | x | x | 0.7605 |  |  | 颤振严重
q组表示前角为＋5，h组表示前角为-5